## Sheet1
PVC COATED FABRIC
JUM·PhiPher
DATA SHEET
技术参数
| 12oz | Testing Method
Standard Width | 137cm -- 320 cm
门幅 | 54 inch -- 126 inch
Base Fabric | 100%PES
基布 | 1000Dx1000D 20x20 | DIN EN ISO 2060
Total Weight | 410 g/m2 | DIN EN ISO 2286-2
总克重 |  | BS 3424 Method 5A
12 OZ/YD2
Breaking Strength Warp | 2300 N/5cm | DIN 53 354
抗拉强度（经向） |  | BS 3424 Method
| 518 LBS/2inch | FS 5100
Breaking Strength Weft | 2300 N/5cm | DIN 53 354
抗拉强度（纬向） |  | BS 3424 Method
| 518 LBS/2inch | FS 5100
Tear Strength Warp | 280 N | DIN 53 363
撕裂强度（经向） |  | BS 3424 Method
| 63 LBS | FS 5134
Tear Strength Weft | 260 N | DIN 53 363
撕裂强度（纬向） |  | BS 3424 Method
| 58.5 LBS | FS 5134
Adhesion | 100 N/5cm | DIN 53 357
剥离强度 |  | BS 3424 Method 9B
| 22.5 LBS/2inch | FS 5970
Temperature resistance | -20°C/+70°C | DIN EN 1876-2
BS 3424 Method 10
FS 5874
Light Fastness(except white) | 7-8 | DIN EN ISO 877
色牢度（白色除外） |  | BS 3424 Method 15
Flammability | B1,B2 | DIN 75200
防火 | PASS | NFPA-701
| PASS | CPAI-84 / ASTM E-84
All our technical characteristics are indicative
以上参数如有变动，恕不另行通知。